## FEA simulation
Wall thickness (mm) | Contraction ratio (%)
0.55 | 60.57
0.6 | 57.11
0.65 | 51.46
0.7 | 48.59

## Experimental data
Wall thickness (mm) | Contraction ratio (%)
0.55 | 30.51
40.41
32.22
28.81
28.93
29.33
0.6 | 55.41
56.35
58.21
53.2
52.52
55.3
0.65 | 51.34
55.54
49.21
48.54
48.88
51.2
0.7 | 46.57
48.77
47.51
46.33
44.47
45.33